## Meta_EIS
file | kind | curr_A | idx | VDC_V | FREQINIT_Hz | FREQFINAL_Hz | PTSPERDEC | VAC_mVrms | AREA_cm2 | ZGUESS_ohm | EOC_V | THD_sel | DRIFTCOR_sel | FRAMEWORKVERSION | INSTRUMENTVERSION | PSTATSERIALNO | N_points
EISPOT_0V_1 | EIS0 |  | 1 | 0 | 10000 | 1000 | 5 | 5 | 25 | 0.02 | 0.7446462 | 0 | 0 | 7.10.1 | 4.80 | 46189 | 6
EISPOT_0V_2 | EIS0 |  | 2 | 0 | 10000 | 1000 | 5 | 5 | 25 | 0.02 | -0.0052215 | 0 | 0 | 7.10.1 | 4.80 | 46189 | 6
EISPOT_5mV_1,5A | EISOP | 1.5 |  | 1.83311 | 10000 | 0.7 | 10 | 5 | 25 | 0.02 | -0.0052215 | 0 | 0 | 7.10.1 | 4.80 | 46189 | 43
EISPOT_5mV_9A | EISOP | 9 |  | 2.11115 | 10000 | 0.7 | 10 | 5 | 25 | 0.02 | -0.0052215 | 0 | 0 | 7.10.1 | 4.80 | 46189 | 43
EISPOT_5mV_18A | EISOP | 18 |  | 2.3635 | 10000 | 0.7 | 10 | 5 | 25 | 0.02 | -0.0052215 | 0 | 0 | 7.10.1 | 4.80 | 46189 | 43

## EISPOT_0V_1
index | freq_Hz | Zre_ohm | Zim_ohm | ¦Z¦_ohm | phase_deg | I_A | V_V
1 | 10078.13 | 0.0105521 | 0.0003761 | 0.0105588 | 2.041283 | 0.000927 | 0.7435879
2 | 6328.125 | 0.0106097 | -1.461462e-05 | 0.01060971 | -0.07892358 | 0.0009306 | 0.7435974
3 | 3984.375 | 0.0106871 | -0.0003581 | 0.0106931 | -1.919131 | 0.0008557 | 0.7435923
4 | 2527.573 | 0.0107879 | -0.0007111 | 0.01081131 | -3.771278 | 0.000895 | 0.7435963
5 | 1577.524 | 0.0109377 | -0.001151 | 0.01099809 | -6.007261 | 0.0008675 | 0.7435945
6 | 998.264 | 0.0111135 | -0.0017133 | 0.01124479 | -8.763943 | 0.0009358 | 0.7435949

## EISPOT_0V_2
index | freq_Hz | Zre_ohm | Zim_ohm | ¦Z¦_ohm | phase_deg | I_A | V_V
1 | 10078.13 | 0.0093244 | 0.0005539 | 0.009340837 | 3.399563 | 0.0023549 | -0.00567
2 | 6328.125 | 0.0093314 | 0.0001799 | 0.009333134 | 1.104468 | 0.0021842 | -0.0056704
3 | 3984.375 | 0.0093663 | -0.0001374 | 0.009367308 | -0.8404467 | 0.0021909 | -0.0056738
4 | 2527.573 | 0.0094228 | -0.0004417 | 0.009433147 | -2.683813 | 0.0021006 | -0.0056734
5 | 1577.524 | 0.0095075 | -0.0008055 | 0.009541561 | -4.842682 | 0.0021409 | -0.0056733
6 | 998.264 | 0.0096293 | -0.0012657 | 0.009712127 | -7.488177 | 0.0022577 | -0.0056732

## EISPOT_5mV_1,5A
index | freq_Hz | Zre_ohm | Zim_ohm | ¦Z¦_ohm | phase_deg | I_A | V_V
1 | 10078.13 | 0.0102695 | -0.0009017 | 0.01030901 | -5.017912 | 1.350425 | 1.830485
2 | 8015.625 | 0.0104138 | -0.0013643 | 0.01050279 | -7.463747 | 1.348122 | 1.830489
3 | 6328.125 | 0.0106009 | -0.00187 | 0.01076457 | -10.00406 | 1.347593 | 1.830474
4 | 5015.625 | 0.0108401 | -0.0023985 | 0.01110228 | -12.47636 | 1.347707 | 1.830474
5 | 3984.375 | 0.0111447 | -0.0029794 | 0.01153608 | -14.96731 | 1.344457 | 1.830482
6 | 3170.956 | 0.0115278 | -0.0036024 | 0.01207756 | -17.35385 | 1.344406 | 1.830489
7 | 2527.573 | 0.0120031 | -0.0042872 | 0.01274576 | -19.65543 | 1.342603 | 1.830474
8 | 1976.103 | 0.0126627 | -0.0050878 | 0.0136466 | -21.88998 | 1.342434 | 1.830491
9 | 1577.524 | 0.0134103 | -0.0058677 | 0.01463783 | -23.63187 | 1.343354 | 1.830497
10 | 1265.625 | 0.0143181 | -0.0066496 | 0.01578687 | -24.91106 | 1.341213 | 1.830495
11 | 998.264 | 0.0154787 | -0.0074818 | 0.01719208 | -25.79731 | 1.342501 | 1.830473
12 | 796.875 | 0.0167682 | -0.0082196 | 0.01867443 | -26.11362 | 1.339561 | 1.830496
13 | 627.7902 | 0.0183019 | -0.0088438 | 0.02032664 | -25.79065 | 1.340633 | 1.83049
14 | 505.5147 | 0.0198136 | -0.0093075 | 0.02189083 | -25.16194 | 1.338869 | 1.830464
15 | 397.9953 | 0.0215458 | -0.0096344 | 0.02360176 | -24.09224 | 1.339255 | 1.830475
16 | 315.5048 | 0.023232 | -0.0097933 | 0.02521179 | -22.85754 | 1.337821 | 1.830495
17 | 252.4038 | 0.0247942 | -0.0098328 | 0.02667276 | -21.63212 | 1.337177 | 1.830486
18 | 198.6229 | 0.026369 | -0.0097883 | 0.02812712 | -20.36517 | 1.337762 | 1.830478
19 | 158.3615 | 0.0277658 | -0.0097447 | 0.02942616 | -19.33906 | 1.336389 | 1.830483
20 | 125.558 | 0.0290813 | -0.0097214 | 0.03066313 | -18.48393 | 1.336524 | 1.83046
21 | 100.4464 | 0.0303167 | -0.0098147 | 0.03186582 | -17.93879 | 1.333221 | 1.830475
22 | 79.00281 | 0.0315656 | -0.010014 | 0.03311597 | -17.60132 | 1.333269 | 1.830474
23 | 63.3446 | 0.0327287 | -0.0103361 | 0.03432204 | -17.52672 | 1.333387 | 1.830468
24 | 50.22321 | 0.0340057 | -0.0108334 | 0.03568964 | -17.67063 | 1.331738 | 1.830472
25 | 38.42213 | 0.0355804 | -0.0115965 | 0.0374225 | -18.05202 | 1.334167 | 1.830489
26 | 31.25 | 0.0369651 | -0.0123307 | 0.03896748 | -18.4475 | 1.330112 | 1.830472
27 | 24.93351 | 0.0386215 | -0.0132372 | 0.040827 | -18.91873 | 1.330744 | 1.830464
28 | 19.86229 | 0.0405572 | -0.0142768 | 0.04299667 | -19.39291 | 1.329754 | 1.830454
29 | 15.625 | 0.042848 | -0.0153955 | 0.04552991 | -19.76362 | 1.329846 | 1.830459
30 | 12.40079 | 0.0453386 | -0.0164903 | 0.04824436 | -19.98705 | 1.3292 | 1.830464
31 | 9.93114 | 0.0479707 | -0.0174078 | 0.05103155 | -19.94503 | 1.328825 | 1.830458
32 | 7.944915 | 0.0509185 | -0.0181643 | 0.0540614 | -19.63299 | 1.331988 | 1.830464
33 | 6.317385 | 0.0543617 | -0.018766 | 0.05750963 | -19.045 | 1.329481 | 1.830471
34 | 5.008013 | 0.057913 | -0.0188798 | 0.06091274 | -18.05611 | 1.327755 | 1.830465
35 | 3.945707 | 0.06173 | -0.0186087 | 0.06447384 | -16.7756 | 1.327111 | 1.830465
36 | 3.158693 | 0.065148 | -0.0178552 | 0.0675505 | -15.32677 | 1.325458 | 1.830471
37 | 2.504006 | 0.0685087 | -0.016396 | 0.07044339 | -13.45928 | 1.324968 | 1.830468
38 | 1.998082 | 0.0710855 | -0.0148249 | 0.07261492 | -11.7802 | 1.323663 | 1.830462
39 | 1.584686 | 0.0734029 | -0.0130755 | 0.0745584 | -10.10034 | 1.320664 | 1.830467
40 | 1.266892 | 0.0753583 | -0.0112667 | 0.07619588 | -8.503218 | 1.31787 | 1.830467
41 | 0.999041 | 0.0766004 | -0.0092594 | 0.07715801 | -6.892431 | 1.314119 | 1.830466
42 | 0.7923428 | 0.0773129 | -0.0079497 | 0.07772054 | -5.870807 | 1.310803 | 1.830464
43 | 0.6334459 | 0.0782919 | -0.0070028 | 0.07860446 | -5.111206 | 1.307065 | 1.830461

## EISPOT_5mV_9A
index | freq_Hz | Zre_ohm | Zim_ohm | ¦Z¦_ohm | phase_deg | I_A | V_V
1 | 10078.13 | 0.0105858 | -0.0004262 | 0.01059438 | -2.305568 | 8.772574 | 2.108105
2 | 8015.625 | 0.0107548 | -0.0007299 | 0.01077954 | -3.88256 | 8.746207 | 2.108083
3 | 6328.125 | 0.0109641 | -0.0010126 | 0.01101076 | -5.276638 | 8.735055 | 2.108093
4 | 5015.625 | 0.0112071 | -0.0012672 | 0.01127851 | -6.451102 | 8.722673 | 2.108096
5 | 3984.375 | 0.0114842 | -0.0014868 | 0.01158004 | -7.376757 | 8.722487 | 2.108073
6 | 3170.956 | 0.0117936 | -0.0016776 | 0.01191232 | -8.09582 | 8.717488 | 2.108104
7 | 2527.573 | 0.0121245 | -0.0018289 | 0.01226166 | -8.578016 | 8.714248 | 2.108078
8 | 1976.103 | 0.0125061 | -0.0019452 | 0.01265647 | -8.84095 | 8.719409 | 2.108108
9 | 1577.524 | 0.0128751 | -0.0020116 | 0.0130313 | -8.880075 | 8.715592 | 2.108099
10 | 1265.625 | 0.0132126 | -0.0020472 | 0.01337026 | -8.807544 | 8.720598 | 2.10811
11 | 998.264 | 0.0135719 | -0.0020487 | 0.01372566 | -8.584081 | 8.711885 | 2.108074
12 | 796.875 | 0.0138746 | -0.0020224 | 0.01402122 | -8.293186 | 8.717403 | 2.108088
13 | 627.7902 | 0.0141828 | -0.0020013 | 0.0143233 | -8.031838 | 8.710505 | 2.108099
14 | 505.5147 | 0.0144276 | -0.0019998 | 0.01456554 | -7.891448 | 8.714069 | 2.10809
15 | 397.9953 | 0.0146873 | -0.0020186 | 0.01482537 | -7.825616 | 8.706666 | 2.108091
16 | 315.5048 | 0.0149242 | -0.0020673 | 0.0150667 | -7.886425 | 8.710301 | 2.108082
17 | 252.4038 | 0.0151604 | -0.0021534 | 0.01531257 | -8.084277 | 8.70848 | 2.108074
18 | 198.6229 | 0.01544 | -0.002287 | 0.01560846 | -8.42549 | 8.703809 | 2.108087
19 | 158.3615 | 0.0157323 | -0.0024503 | 0.01592197 | -8.852672 | 8.705171 | 2.108093
20 | 125.558 | 0.0160905 | -0.0026433 | 0.01630617 | -9.329057 | 8.698483 | 2.108098
21 | 100.4464 | 0.0164899 | -0.0028393 | 0.01673256 | -9.769631 | 8.699965 | 2.108083
22 | 79.00281 | 0.0169931 | -0.0030406 | 0.01726299 | -10.14466 | 8.691977 | 2.108075
23 | 63.3446 | 0.0175062 | -0.0031946 | 0.01779529 | -10.34177 | 8.695875 | 2.1081
24 | 50.22321 | 0.0181061 | -0.0032999 | 0.01840435 | -10.32899 | 8.691671 | 2.108073
25 | 38.42213 | 0.0188246 | -0.003321 | 0.0191153 | -10.00506 | 8.684909 | 2.108058
26 | 31.25 | 0.0193768 | -0.003277 | 0.01965195 | -9.599021 | 8.690852 | 2.10809
27 | 24.93351 | 0.0199575 | -0.0031629 | 0.02020658 | -9.00544 | 8.680647 | 2.108089
28 | 19.86229 | 0.0204732 | -0.0029877 | 0.02069005 | -8.302694 | 8.68265 | 2.108052
29 | 15.625 | 0.0210161 | -0.0027944 | 0.02120106 | -7.573892 | 8.676377 | 2.108088
30 | 12.40079 | 0.0213686 | -0.0025956 | 0.02152566 | -6.925672 | 8.675211 | 2.108066
31 | 9.93114 | 0.0217617 | -0.0024037 | 0.02189405 | -6.303085 | 8.672623 | 2.108063
32 | 7.944915 | 0.0220257 | -0.0022145 | 0.02213674 | -5.741318 | 8.667602 | 2.10808
33 | 6.317385 | 0.0223436 | -0.0020423 | 0.02243674 | -5.222566 | 8.668079 | 2.108078
34 | 5.008013 | 0.0225766 | -0.0019139 | 0.02265758 | -4.845585 | 8.663508 | 2.10807
35 | 3.945707 | 0.0227723 | -0.0017865 | 0.02284227 | -4.485699 | 8.661508 | 2.108081
36 | 3.158693 | 0.0230469 | -0.0016907 | 0.02310883 | -4.195652 | 8.658437 | 2.108069
37 | 2.504006 | 0.023189 | -0.0016258 | 0.02324592 | -4.010492 | 8.656533 | 2.108079
38 | 1.998082 | 0.0234077 | -0.0015856 | 0.02346134 | -3.875204 | 8.647635 | 2.108088
39 | 1.584686 | 0.0236013 | -0.0015938 | 0.02365505 | -3.863329 | 8.64018 | 2.10809
40 | 1.266892 | 0.0237799 | -0.0016306 | 0.02383574 | -3.922661 | 8.634243 | 2.108087
41 | 0.999041 | 0.0240079 | -0.00162 | 0.02406249 | -3.860341 | 8.624775 | 2.108076
42 | 0.7923428 | 0.0242458 | -0.0016682 | 0.02430312 | -3.935957 | 8.614722 | 2.10808
43 | 0.6334459 | 0.0245064 | -0.0017074 | 0.02456581 | -3.985448 | 8.599222 | 2.108079

## EISPOT_5mV_18A
index | freq_Hz | Zre_ohm | Zim_ohm | ¦Z¦_ohm | phase_deg | I_A | V_V
1 | 10078.13 | 0.0096752 | 0.0002271 | 0.009677865 | 1.344622 | 18.17308 | 2.35975
2 | 8015.625 | 0.0097195 | 2.581301e-05 | 0.009719534 | 0.1521655 | 18.10126 | 2.359727
3 | 6328.125 | 0.0097777 | -0.0001595 | 0.009779001 | -0.9345619 | 18.08866 | 2.359755
4 | 5015.625 | 0.0098489 | -0.0003246 | 0.009854248 | -1.887671 | 18.0801 | 2.359726
5 | 3984.375 | 0.0099346 | -0.0004705 | 0.009945735 | -2.711487 | 18.0759 | 2.359739
6 | 3170.956 | 0.0100256 | -0.0006078 | 0.01004401 | -3.469299 | 18.08821 | 2.359736
7 | 2527.573 | 0.0101313 | -0.0007399 | 0.01015828 | -4.176958 | 18.08933 | 2.359746
8 | 1976.103 | 0.0102584 | -0.0008806 | 0.01029613 | -4.906348 | 18.1065 | 2.359735
9 | 1577.524 | 0.0103962 | -0.0010148 | 0.01044561 | -5.575127 | 18.11779 | 2.35976
10 | 1265.625 | 0.0105392 | -0.0011398 | 0.01060065 | -6.17247 | 18.12106 | 2.359743
11 | 998.264 | 0.010713 | -0.0012836 | 0.01078962 | -6.832439 | 18.1365 | 2.359727
12 | 796.875 | 0.0109076 | -0.0014165 | 0.01099919 | -7.399226 | 18.13648 | 2.359735
13 | 627.7902 | 0.011124 | -0.001567 | 0.01123383 | -8.018302 | 18.15547 | 2.35972
14 | 505.5147 | 0.0113466 | -0.0017044 | 0.0114739 | -8.542667 | 18.15593 | 2.359758
15 | 397.9953 | 0.0116111 | -0.0018519 | 0.01175786 | -9.062003 | 18.17939 | 2.359723
16 | 315.5048 | 0.0118963 | -0.0020015 | 0.0120635 | -9.55032 | 18.18311 | 2.359724
17 | 252.4038 | 0.0121894 | -0.0021424 | 0.01237624 | -9.96845 | 18.19911 | 2.359732
18 | 198.6229 | 0.0125321 | -0.0022935 | 0.01274024 | -10.37094 | 18.20708 | 2.359732
19 | 158.3615 | 0.012885 | -0.0024301 | 0.01311216 | -10.68048 | 18.21569 | 2.359724
20 | 125.558 | 0.0132741 | -0.0025629 | 0.01351925 | -10.92793 | 18.22334 | 2.35974
21 | 100.4464 | 0.0136709 | -0.0026738 | 0.01392992 | -11.0664 | 18.22856 | 2.359731
22 | 79.00281 | 0.0141136 | -0.0027768 | 0.01438417 | -11.13057 | 18.24522 | 2.359718
23 | 63.3446 | 0.014525 | -0.0028567 | 0.01480326 | -11.12662 | 18.25238 | 2.359721
24 | 50.22321 | 0.0149635 | -0.0029388 | 0.01524936 | -11.11135 | 18.26431 | 2.359723
25 | 38.42213 | 0.0154694 | -0.003002 | 0.01575799 | -10.98234 | 18.27542 | 2.3597
26 | 31.25 | 0.0158313 | -0.0030798 | 0.01612809 | -11.00874 | 18.27883 | 2.359716
27 | 24.93351 | 0.0162794 | -0.0031434 | 0.0165801 | -10.92878 | 18.29393 | 2.359725
28 | 19.86229 | 0.0167248 | -0.0032415 | 0.01703603 | -10.96873 | 18.28982 | 2.359708
29 | 15.625 | 0.0171993 | -0.0033501 | 0.01752253 | -11.02213 | 18.3052 | 2.359723
30 | 12.40079 | 0.0176841 | -0.0034833 | 0.01802389 | -11.1431 | 18.29493 | 2.359699
31 | 9.93114 | 0.0180688 | -0.0036031 | 0.01842455 | -11.27743 | 18.32287 | 2.359716
32 | 7.944915 | 0.0185885 | -0.0037621 | 0.01896538 | -11.44146 | 18.32778 | 2.359724
33 | 6.317385 | 0.0190741 | -0.0039773 | 0.01948436 | -11.77845 | 18.32452 | 2.359705
34 | 5.008013 | 0.0195504 | -0.0041983 | 0.0199961 | -12.11977 | 18.34218 | 2.359718
35 | 3.945707 | 0.0201725 | -0.0044497 | 0.02065743 | -12.43925 | 18.35512 | 2.359709
36 | 3.158693 | 0.0207553 | -0.0046565 | 0.02127124 | -12.64506 | 18.37267 | 2.359711
37 | 2.504006 | 0.0214873 | -0.0049288 | 0.02204534 | -12.91913 | 18.38247 | 2.359712
38 | 1.998082 | 0.0222278 | -0.0052698 | 0.02284395 | -13.33752 | 18.40545 | 2.359704
39 | 1.584686 | 0.0228343 | -0.005684 | 0.02353111 | -13.97819 | 18.43413 | 2.359709
40 | 1.266892 | 0.0237075 | -0.0058813 | 0.02442612 | -13.93253 | 18.47162 | 2.359706
41 | 0.999041 | 0.0244708 | -0.0063225 | 0.02527438 | -14.48666 | 18.49196 | 2.359714
42 | 0.7923428 | 0.0255093 | -0.0067609 | 0.02639004 | -14.84419 | 18.52176 | 2.359699
43 | 0.6334459 | 0.0264526 | -0.0069974 | 0.02736245 | -14.81685 | 18.54768 | 2.359698

## Est_EIS_1,5A
index | t_s | V_V | I_A
1 | 0 | 0 | 1.56066
2 | 1 | 1 | 1.72396
3 | 2 | 2 | 1.74691
4 | 3 | 3 | 1.75875
5 | 4 | 4 | 1.76662
6 | 5 | 5 | 1.77218
7 | 6 | 6 | 1.77701
8 | 7 | 7 | 1.78121
9 | 8 | 8 | 1.78434
10 | 9 | 9 | 1.78744
11 | 10 | 10 | 1.78982
12 | 11 | 11 | 1.79205
13 | 12 | 12 | 1.79414
14 | 13 | 13 | 1.79592
15 | 14 | 14 | 1.79752
16 | 15 | 15 | 1.79909
17 | 16 | 16 | 1.80043
18 | 17 | 17 | 1.80189
19 | 18 | 18 | 1.8031
20 | 19 | 19 | 1.80406
21 | 20 | 20 | 1.80538
22 | 21 | 21 | 1.80667
23 | 22 | 22 | 1.80725
24 | 23 | 23 | 1.80837
25 | 24 | 24 | 1.80923
26 | 25 | 25 | 1.80996
27 | 26 | 26 | 1.81071
28 | 27 | 27 | 1.81156
29 | 28 | 28 | 1.8121
30 | 29 | 29 | 1.81295
31 | 30 | 30 | 1.81337
32 | 31 | 31 | 1.81415
33 | 32 | 32 | 1.81477
34 | 33 | 33 | 1.81506
35 | 34 | 34 | 1.81588
36 | 35 | 35 | 1.81641
37 | 36 | 36 | 1.81667
38 | 37 | 37 | 1.81725
39 | 38 | 38 | 1.81791
40 | 39 | 39 | 1.81805
41 | 40 | 40 | 1.81858
42 | 41 | 41 | 1.81908
43 | 42 | 42 | 1.81946
44 | 43 | 43 | 1.81976
45 | 44 | 44 | 1.82002
46 | 45 | 45 | 1.82045
47 | 46 | 46 | 1.82093
48 | 47 | 47 | 1.8211
49 | 48 | 48 | 1.8215
50 | 49 | 49 | 1.82185
51 | 50 | 50 | 1.82202
52 | 51 | 51 | 1.82247
53 | 52 | 52 | 1.82279
54 | 53 | 53 | 1.82291
55 | 54 | 54 | 1.82324
56 | 55 | 55 | 1.8235
57 | 56 | 56 | 1.82372
58 | 57 | 57 | 1.82411
59 | 58 | 58 | 1.82423
60 | 59 | 59 | 1.82443
61 | 60 | 60 | 1.82478
62 | 61 | 61 | 1.82479
63 | 62 | 62 | 1.82509
64 | 63 | 63 | 1.82541
65 | 64 | 64 | 1.8254
66 | 65 | 65 | 1.82577
67 | 66 | 66 | 1.82601
68 | 67 | 67 | 1.82604
69 | 68 | 68 | 1.82632
70 | 69 | 69 | 1.82649
71 | 70 | 70 | 1.82667
72 | 71 | 71 | 1.82692
73 | 72 | 72 | 1.82696
74 | 73 | 73 | 1.82729
75 | 74 | 74 | 1.82753
76 | 75 | 75 | 1.82751
77 | 76 | 76 | 1.82776
78 | 77 | 77 | 1.82803
79 | 78 | 78 | 1.82797
80 | 79 | 79 | 1.82822
81 | 80 | 80 | 1.82847
82 | 81 | 81 | 1.82846
83 | 82 | 82 | 1.82871
84 | 83 | 83 | 1.82888
85 | 84 | 84 | 1.82901
86 | 85 | 85 | 1.82918
87 | 86 | 86 | 1.82917
88 | 87 | 87 | 1.8294
89 | 88 | 88 | 1.82959
90 | 89 | 89 | 1.8295
91 | 90 | 90 | 1.8298
92 | 91 | 91 | 1.83001
93 | 92 | 92 | 1.82994
94 | 93 | 93 | 1.83023
95 | 94 | 94 | 1.83046
96 | 95 | 95 | 1.83042
97 | 96 | 96 | 1.83076
98 | 97 | 97 | 1.8309
99 | 98 | 98 | 1.83092
100 | 99 | 99 | 1.83109
101 | 100 | 100 | 1.83114
102 | 101 | 101 | 1.83126
103 | 102 | 102 | 1.83153
104 | 103 | 103 | 1.83139
105 | 104 | 104 | 1.83173
106 | 105 | 105 | 1.832
107 | 106 | 106 | 1.83184
108 | 107 | 107 | 1.83218
109 | 108 | 108 | 1.83235
110 | 109 | 109 | 1.83233
111 | 110 | 110 | 1.83238
112 | 111 | 111 | 1.83245
113 | 112 | 112 | 1.83248
114 | 113 | 113 | 1.83262
115 | 114 | 114 | 1.83264
116 | 115 | 115 | 1.83278
117 | 116 | 116 | 1.83293
118 | 117 | 117 | 1.83282
119 | 118 | 118 | 1.83304
120 | 119 | 119 | 1.83326
121 | 120 | 120 | 1.83311

## Est_EIS_18A
index | t_s | V_V | I_A
1 | 0 | 0 | 2.36012
2 | 1 | 1 | 2.41487
3 | 2 | 2 | 2.44213
4 | 3 | 3 | 2.45489
5 | 4 | 4 | 2.46136
6 | 5 | 5 | 2.46497
7 | 6 | 6 | 2.46676
8 | 7 | 7 | 2.46803
9 | 8 | 8 | 2.46814
10 | 9 | 9 | 2.46805
11 | 10 | 10 | 2.46779
12 | 11 | 11 | 2.46723
13 | 12 | 12 | 2.46597
14 | 13 | 13 | 2.46505
15 | 14 | 14 | 2.46353
16 | 15 | 15 | 2.46196
17 | 16 | 16 | 2.46069
18 | 17 | 17 | 2.45903
19 | 18 | 18 | 2.45738
20 | 19 | 19 | 2.45603
21 | 20 | 20 | 2.45415
22 | 21 | 21 | 2.45269
23 | 22 | 22 | 2.45094
24 | 23 | 23 | 2.44889
25 | 24 | 24 | 2.44731
26 | 25 | 25 | 2.44559
27 | 26 | 26 | 2.44363
28 | 27 | 27 | 2.44213
29 | 28 | 28 | 2.44015
30 | 29 | 29 | 2.43837
31 | 30 | 30 | 2.43698
32 | 31 | 31 | 2.43508
33 | 32 | 32 | 2.43342
34 | 33 | 33 | 2.43197
35 | 34 | 34 | 2.42996
36 | 35 | 35 | 2.42862
37 | 36 | 36 | 2.42712
38 | 37 | 37 | 2.42524
39 | 38 | 38 | 2.4242
40 | 39 | 39 | 2.4223
41 | 40 | 40 | 2.42044
42 | 41 | 41 | 2.4191
43 | 42 | 42 | 2.41764
44 | 43 | 43 | 2.4162
45 | 44 | 44 | 2.41498
46 | 45 | 45 | 2.41349
47 | 46 | 46 | 2.41221
48 | 47 | 47 | 2.41102
49 | 48 | 48 | 2.40963
50 | 49 | 49 | 2.40847
51 | 50 | 50 | 2.40755
52 | 51 | 51 | 2.40569
53 | 52 | 52 | 2.40515
54 | 53 | 53 | 2.40393
55 | 54 | 54 | 2.40262
56 | 55 | 55 | 2.40201
57 | 56 | 56 | 2.4007
58 | 57 | 57 | 2.39934
59 | 58 | 58 | 2.39878
60 | 59 | 59 | 2.39733
61 | 60 | 60 | 2.39682
62 | 61 | 61 | 2.39572
63 | 62 | 62 | 2.3947
64 | 63 | 63 | 2.39399
65 | 64 | 64 | 2.39296
66 | 65 | 65 | 2.39196
67 | 66 | 66 | 2.39127
68 | 67 | 67 | 2.39008
69 | 68 | 68 | 2.38942
70 | 69 | 69 | 2.38886
71 | 70 | 70 | 2.38783
72 | 71 | 71 | 2.38702
73 | 72 | 72 | 2.38653
74 | 73 | 73 | 2.38568
75 | 74 | 74 | 2.38489
76 | 75 | 75 | 2.38446
77 | 76 | 76 | 2.38357
78 | 77 | 77 | 2.38298
79 | 78 | 78 | 2.38262
80 | 79 | 79 | 2.3816
81 | 80 | 80 | 2.38118
82 | 81 | 81 | 2.38057
83 | 82 | 82 | 2.37976
84 | 83 | 83 | 2.37957
85 | 84 | 84 | 2.37898
86 | 85 | 85 | 2.3781
87 | 86 | 86 | 2.37799
88 | 87 | 87 | 2.3772
89 | 88 | 88 | 2.37666
90 | 89 | 89 | 2.37638
91 | 90 | 90 | 2.37544
92 | 91 | 91 | 2.3751
93 | 92 | 92 | 2.37481
94 | 93 | 93 | 2.37389
95 | 94 | 94 | 2.37357
96 | 95 | 95 | 2.37319
97 | 96 | 96 | 2.37247
98 | 97 | 97 | 2.37234
99 | 98 | 98 | 2.37176
100 | 99 | 99 | 2.37148
101 | 100 | 100 | 2.37143
102 | 101 | 101 | 2.37045
103 | 102 | 102 | 2.37009
104 | 103 | 103 | 2.36996
105 | 104 | 104 | 2.36911
106 | 105 | 105 | 2.36883
107 | 106 | 106 | 2.36858
108 | 107 | 107 | 2.36799
109 | 108 | 108 | 2.36783
110 | 109 | 109 | 2.36737
111 | 110 | 110 | 2.3668
112 | 111 | 111 | 2.36673
113 | 112 | 112 | 2.3663
114 | 113 | 113 | 2.36575
115 | 114 | 114 | 2.3659
116 | 115 | 115 | 2.36526
117 | 116 | 116 | 2.36501
118 | 117 | 117 | 2.36466
119 | 118 | 118 | 2.36408
120 | 119 | 119 | 2.36386
121 | 120 | 120 | 2.3635

## Est_EIS_9A
index | t_s | V_V | I_A
1 | 0 | 0 | 2.07758
2 | 1 | 1 | 2.08071
3 | 2 | 2 | 2.08402
4 | 3 | 3 | 2.08693
5 | 4 | 4 | 2.08989
6 | 5 | 5 | 2.09178
7 | 6 | 6 | 2.09362
8 | 7 | 7 | 2.09524
9 | 8 | 8 | 2.09637
10 | 9 | 9 | 2.0973
11 | 10 | 10 | 2.09829
12 | 11 | 11 | 2.099
13 | 12 | 12 | 2.09958
14 | 13 | 13 | 2.10015
15 | 14 | 14 | 2.10048
16 | 15 | 15 | 2.10105
17 | 16 | 16 | 2.10124
18 | 17 | 17 | 2.10157
19 | 18 | 18 | 2.10194
20 | 19 | 19 | 2.10209
21 | 20 | 20 | 2.10233
22 | 21 | 21 | 2.10277
23 | 22 | 22 | 2.10278
24 | 23 | 23 | 2.10305
25 | 24 | 24 | 2.10349
26 | 25 | 25 | 2.10345
27 | 26 | 26 | 2.1037
28 | 27 | 27 | 2.10405
29 | 28 | 28 | 2.10413
30 | 29 | 29 | 2.10434
31 | 30 | 30 | 2.10449
32 | 31 | 31 | 2.10449
33 | 32 | 32 | 2.10479
34 | 33 | 33 | 2.10483
35 | 34 | 34 | 2.10497
36 | 35 | 35 | 2.10522
37 | 36 | 36 | 2.10527
38 | 37 | 37 | 2.10545
39 | 38 | 38 | 2.10579
40 | 39 | 39 | 2.10578
41 | 40 | 40 | 2.10595
42 | 41 | 41 | 2.10605
43 | 42 | 42 | 2.10603
44 | 43 | 43 | 2.10612
45 | 44 | 44 | 2.1063
46 | 45 | 45 | 2.10628
47 | 46 | 46 | 2.10653
48 | 47 | 47 | 2.10658
49 | 48 | 48 | 2.10662
50 | 49 | 49 | 2.10689
51 | 50 | 50 | 2.10684
52 | 51 | 51 | 2.10696
53 | 52 | 52 | 2.10735
54 | 53 | 53 | 2.10712
55 | 54 | 54 | 2.10731
56 | 55 | 55 | 2.10757
57 | 56 | 56 | 2.10751
58 | 57 | 57 | 2.10762
59 | 58 | 58 | 2.10769
60 | 59 | 59 | 2.10771
61 | 60 | 60 | 2.10784
62 | 61 | 61 | 2.10788
63 | 62 | 62 | 2.10794
64 | 63 | 63 | 2.10821
65 | 64 | 64 | 2.10824
66 | 65 | 65 | 2.1082
67 | 66 | 66 | 2.10854
68 | 67 | 67 | 2.10847
69 | 68 | 68 | 2.10853
70 | 69 | 69 | 2.10874
71 | 70 | 70 | 2.10866
72 | 71 | 71 | 2.10878
73 | 72 | 72 | 2.10891
74 | 73 | 73 | 2.10895
75 | 74 | 74 | 2.10912
76 | 75 | 75 | 2.10913
77 | 76 | 76 | 2.10914
78 | 77 | 77 | 2.10934
79 | 78 | 78 | 2.10928
80 | 79 | 79 | 2.10945
81 | 80 | 80 | 2.10963
82 | 81 | 81 | 2.10951
83 | 82 | 82 | 2.10954
84 | 83 | 83 | 2.10975
85 | 84 | 84 | 2.10968
86 | 85 | 85 | 2.10988
87 | 86 | 86 | 2.10998
88 | 87 | 87 | 2.10991
89 | 88 | 88 | 2.11006
90 | 89 | 89 | 2.11007
91 | 90 | 90 | 2.11003
92 | 91 | 91 | 2.11025
93 | 92 | 92 | 2.11021
94 | 93 | 93 | 2.11029
95 | 94 | 94 | 2.11045
96 | 95 | 95 | 2.11047
97 | 96 | 96 | 2.1104
98 | 97 | 97 | 2.11065
99 | 98 | 98 | 2.11053
100 | 99 | 99 | 2.11065
101 | 100 | 100 | 2.11074
102 | 101 | 101 | 2.11065
103 | 102 | 102 | 2.11075
104 | 103 | 103 | 2.11073
105 | 104 | 104 | 2.11075
106 | 105 | 105 | 2.11088
107 | 106 | 106 | 2.11079
108 | 107 | 107 | 2.11082
109 | 108 | 108 | 2.11102
110 | 109 | 109 | 2.1109
111 | 110 | 110 | 2.11099
112 | 111 | 111 | 2.11117
113 | 112 | 112 | 2.11105
114 | 113 | 113 | 2.11114
115 | 114 | 114 | 2.11121
116 | 115 | 115 | 2.11113
117 | 116 | 116 | 2.11121
118 | 117 | 117 | 2.11121
119 | 118 | 118 | 2.11109
120 | 119 | 119 | 2.1113
121 | 120 | 120 | 2.11115

## Summary
file | kind | curr_A | N | f_max_Hz | f_min_Hz | Rs_HF_ohm | Rlow_ohm | Rct_ohm | f_at_minIm_Hz | mag_at_minIm_ohm | Est_V_mean | Est_I_mean
EISPOT_0V_1 | EIS0 |  | 6 | 10078.13 | 998.264 | 0.01061686 | 0.0111135 | 0.0004966363 | 998.264 | 0.01124479
EISPOT_0V_2 | EIS0 |  | 6 | 10078.13 | 998.264 | 0.009375133 | 0.0096293 | 0.0002541666 | 998.264 | 0.009712127
EISPOT_5mV_1,5A | EISOP | 1.5 | 43 | 10078.13 | 0.6334459 | 0.009589897 | 0.0782919 | 0.068702 | 5.008013 | 0.06091274 | 77.5 | 1.827053
EISPOT_5mV_9A | EISOP | 9 | 43 | 10078.13 | 0.6334459 | 0.009859936 | 0.0245064 | 0.01464646 | 38.42213 | 0.0191153 | 77.5 | 2.108959
EISPOT_5mV_18A | EISOP | 18 | 43 | 10078.13 | 0.6334459 | 0.009729525 | 0.0264526 | 0.01672308 | 0.6334459 | 0.02736245 | 77.5 | 2.38717